## Info
INSTRUCTIONS
This is the excel template to create custom Hyades EOS tables
All values are assumed to be floats with up to 9 digits of percision (ie 1234.567809 would be rounded to 1234.56781) unless otherwise stated
Pressure Sheet | The top row, starting at column B, is the vector of densities (g/cc) the EOS is defined over.
The left-most column, starting at row 2, is the vector of temperatures (Kelvin) the EOS is defined over.
The corresponding table value is the Pressure (GPa) at density D and temperature T
Energy Sheet | The density and temperature vectors should match the Pressure sheet. The corresponding table value is the Energy (erg/g) at d, t
Info Sheet | Material Name, Ambient Density (g/cc), Average Atomic Mass, Average Atomic Number, and EOS Number (EOS Number must be an integer) are required.
Author, Date Created, and Notes are optional strings that will be included in the first line of the EOS file. This information is not used by Hyades.
Material Name | Diamond
EOS Number | 345
Ambient Density | 3.514
Average Atomic Mass | 12.01
Average Atomic Number | 6
Author | C. Krill & D. Tsapetis
Date Created | Dec 14 2021
Notes | Diamond EOS table created from REODP data

## Pressure
| 3.51 | 3.5238 | 3.805 | 4.1085 | 4.4363 | 4.7902 | 5.1723 | 5.5849 | 6.0305 | 6.5115 | 7.031
0 | 1030.25639 | 828.227034 | 645.326661 | 491.322995 | 361.097146 | 250.775559 | 170.222089 | 110.714169 | 57.7058571 | 8.46518578 | 6.53863795
298.1202 | 1030.04139 | 828.032582 | 645.156484 | 491.181754 | 360.98865 | 250.702853 | 170.191972 | 110.730907 | 57.7698171 | 8.57574941 | 6.65160544
5802.146 | 1051.06884 | 849.431046 | 666.993391 | 513.540473 | 383.927472 | 274.266793 | 194.508486 | 135.886945 | 83.7820146 | 35.5154028 | 33.641398
11604.41 | 1125.18648 | 924.031132 | 742.091631 | 589.137117 | 460.033 | 350.91284 | 271.775803 | 213.869653 | 162.597839 | 115.319124 | 113.499226

## Energy
| 3.51 | 3.5238 | 3.805 | 4.1085 | 4.4363 | 4.7902 | 5.1723 | 5.5849 | 6.0305 | 6.5115 | 7.031
0 | -268368727000 | -353403987000 | -435417277000 | -512592256000 | -582923078000 | -641168920000 | -688300681000 | -718879153000 | -725828639000 | -718908961000 | -717342556000
298.1202 | -266200815000 | -350971170000 | -432698474000 | -509573705000 | -579802466000 | -637447428000 | -684263772000 | -714348418000 | -720633669000 | -713940092000 | -712080333000
5802.146 | -180867782000 | -261198062000 | -344684845000 | -413648570000 | -472310937000 | -525146741000 | -564227513000 | -574720326000 | -583216063000 | -553495344000 | -551041165000
11604.41 | 3882634290 | -73221204900 | -144143707000 | -209287108000 | -266309129000 | -312962336000 | -344062422000 | -357099978000 | -346642271000 | -306666856000 | -303705741000